## Sheet1
Peptide | Sequence | Concentration | Temperature (°C) | Buffer | Additives for LLPS | LLPS (Y/N) | Article link
PJ1 | FGGGRGGFGGDRGG | 5mg/ml | 37 | Phosphate-buffered saline (PBS) | None | Y | https://www.biorxiv.org/content/10.1101/2024.12.19.629394v1.full
PJ1 | FGGGRGGFGGDRGG | 10mg/ml | 37 | Phosphate-buffered saline (PBS) | None | Y | https://www.biorxiv.org/content/10.1101/2024.12.19.629394v1.full
PJ2 | GRGGYGGDRGGYGG | 5mg/ml | 37 | Phosphate-buffered saline (PBS) | None | Y | https://www.biorxiv.org/content/10.1101/2024.12.19.629394v1.full
PJ2 | GRGGYGGDRGGYGG | 10mg/ml | 37 | Phosphate-buffered saline (PBS) | None | Y | https://www.biorxiv.org/content/10.1101/2024.12.19.629394v1.full
PJ3 | GYGGGFGGDRG | 5mg/ml | 37 | Phosphate-buffered saline (PBS) | None | Y | https://www.biorxiv.org/content/10.1101/2024.12.19.629394v1.full
PJ3 | GYGGGFGGDRG | 10mg/ml | 37 | Phosphate-buffered saline (PBS) | None | Y | https://www.biorxiv.org/content/10.1101/2024.12.19.629394v1.full
PJ4 | GYGNDRGGSGGGG | 5mg/ml | 37 | Phosphate-buffered saline (PBS) | None | Y | https://www.biorxiv.org/content/10.1101/2024.12.19.629394v1.full
PJ4 | GYGNDRGGSGGGG | 10mg/ml | 37 | Phosphate-buffered saline (PBS) | None | Y | https://www.biorxiv.org/content/10.1101/2024.12.19.629394v1.full
PJ5 | GPYGDRGGFG | 5mg/ml | 37 | Phosphate-buffered saline (PBS) | None | Y | https://www.biorxiv.org/content/10.1101/2024.12.19.629394v1.full
PJ5 | GPYGDRGGFG | 10mg/ml | 37 | Phosphate-buffered saline (PBS) | None | Y | https://www.biorxiv.org/content/10.1101/2024.12.19.629394v1.full
PJ6 | PGVGGYGDRGG | 5mg/ml | 37 | Phosphate-buffered saline (PBS) | None | Y | https://www.biorxiv.org/content/10.1101/2024.12.19.629394v1.full
PJ6 | PGVGGYGDRGG | 10mg/ml | 37 | Phosphate-buffered saline (PBS) | None | Y | https://www.biorxiv.org/content/10.1101/2024.12.19.629394v1.full
PJ7 | RGGFVPPPRGGD | 5mg/ml | 37 | Phosphate-buffered saline (PBS) | None | Y | https://www.biorxiv.org/content/10.1101/2024.12.19.629394v1.full
PJ7 | RGGFVPPPRGGD | 10mg/ml | 37 | Phosphate-buffered saline (PBS) | None | Y | https://www.biorxiv.org/content/10.1101/2024.12.19.629394v1.full
PJ8 | YSPTSPGGDRGGFG | 5mg/ml | 37 | Phosphate-buffered saline (PBS) | None | Y | https://www.biorxiv.org/content/10.1101/2024.12.19.629394v1.full
PJ8 | YSPTSPGGDRGGFG | 10mg/ml | 37 | Phosphate-buffered saline (PBS) | None | Y | https://www.biorxiv.org/content/10.1101/2024.12.19.629394v1.full
P7 | KVYFSIPWRVPM | 1mg/ml | 27 | 100mM sodium phosphate buffer, 1M NaCl | None | Y | https://www.nature.com/articles/s41467-024-53699-z
P7 | KVYFSIPWRVPM | 5mg/ml | 27 | 100mM sodium phosphate buffer, 1M NaCl | None | Y | https://www.nature.com/articles/s41467-024-53699-z
LVFFAR9 | LVFFARRRRRRRRR | 5mM | NA | 10 mM Tris·HCl, 15 mM KCl, 0.5 mM MgCl2, 0.2% w/v NaN3 | R9 and ATP | Y | https://pubmed.ncbi.nlm.nih.gov/35946870/
K7G3 | KKKKKKKGGG | 143 μM | RT | 10% PEG, and 50 mM HEPES buffer (pH = 7.0) | ssDNA | Y | https://pubs.acs.org/doi/10.1021/acs.biomac.2c01148
K7S3 | KKKKKKKSSS | 143 μM | RT | 10% PEG, and 50 mM HEPES buffer (pH = 7.0) | ssDNA | Y | https://pubs.acs.org/doi/10.1021/acs.biomac.2c01149
K7T3 | KKKKKKKTTT | 143 μM | RT | 10% PEG, and 50 mM HEPES buffer (pH = 7.0) | ssDNA | Y | https://pubs.acs.org/doi/10.1021/acs.biomac.2c01150
K7N3 | KKKKKKKNNN | 143 μM | RT | 10% PEG, and 50 mM HEPES buffer (pH = 7.0) | ssDNA | Y | https://pubs.acs.org/doi/10.1021/acs.biomac.2c01151
K7Q3 | KKKKKKKQQQ | 143 μM | RT | 10% PEG, and 50 mM HEPES buffer (pH = 7.0) | ssDNA | Y | https://pubs.acs.org/doi/10.1021/acs.biomac.2c01152
K7A3 | KKKKKKKAAA | 143 μM | RT | 10% PEG, and 50 mM HEPES buffer (pH = 7.0) | ssDNA | Y | https://pubs.acs.org/doi/10.1021/acs.biomac.2c01153
K7V3 | KKKKKKKVVV | 143 μM | RT | 10% PEG, and 50 mM HEPES buffer (pH = 7.0) | ssDNA | Y | https://pubs.acs.org/doi/10.1021/acs.biomac.2c01154
K7L3 | KKKKKKKLLL | 143 μM | RT | 10% PEG, and 50 mM HEPES buffer (pH = 7.0) | ssDNA | Y | https://pubs.acs.org/doi/10.1021/acs.biomac.2c01155
K7I3 | KKKKKKKIII | 143 μM | RT | 10% PEG, and 50 mM HEPES buffer (pH = 7.0) | ssDNA | Y | https://pubs.acs.org/doi/10.1021/acs.biomac.2c01156
K7F3 | KKKKKKKFFF | 143 μM | RT | 10% PEG, and 50 mM HEPES buffer (pH = 7.0) | ssDNA | Y | https://pubs.acs.org/doi/10.1021/acs.biomac.2c01157
K7Y3 | KKKKKKKYYY | 143 μM | RT | 10% PEG, and 50 mM HEPES buffer (pH = 7.0) | ssDNA | Y | https://pubs.acs.org/doi/10.1021/acs.biomac.2c01158
K7W3 | KKKKKKKWWW | 143 μM | RT | 10% PEG, and 50 mM HEPES buffer (pH = 7.0) | ssDNA | Y | https://pubs.acs.org/doi/10.1021/acs.biomac.2c01159
DgHBP-2 | GHGVYGHGVYGHGPYGHGPYGHGLYW | 10mg/ml | NA | 0.1M Phosphate buffer pH 9.5 | None | Y | https://www.sciencedirect.com/science/article/pii/S174270612030221X?via%3Dihub
Peptide 2 | GRGRGD | 16mM | RT | 200mM MES pH 5.3 | 50 mM of EDC | Y | https://pubs.acs.org/doi/10.1021/jacs.1c01148
Peptide 3 | GRGRGRGD | 16mM | RT | 200mM MES pH 5.3 | 50 mM of EDC | Y | https://pubs.acs.org/doi/10.1021/jacs.1c01148
Peptide 4 | GRGRGRGRGD | 16mM | RT | 200mM MES pH 5.3 | None | Y | https://pubs.acs.org/doi/10.1021/jacs.1c01148
R(GLG)Y | RGLGYGLGRGLGYGLGRGLGYGLGRGLGYGLGRGLGYGLGRGLGYG | 1mM | RT | 20mM Phosphate Buffer, 150mM NaCl, pH7.4 | None | Y | https://onlinelibrary.wiley.com/doi/full/10.1002/anie.202311479
H(GLG)Y | HGLGYGLGHGLGYGLGHGLGYGLGHGLGYGLGHGLGYGLGHGLGYG | 1mM | RT | 20mM Phosphate Buffer, 150mM NaCl, pH7.4 | None | Y | https://onlinelibrary.wiley.com/doi/full/10.1002/anie.202311479
polyK10 | KKKKKKKKKK | 6mM | NA | 10mM Tris, pH 7.4 | UTP | Y | https://pmc.ncbi.nlm.nih.gov/articles/PMC7492283/
polyK50 | KKKKKKKKKKKKKKKKKKKKKKKKKKKKKKKKKKKKKKKKKKKKKKKKKK | 6mM | NA | 10mM Tris, pH 7.4 | UTP | Y | https://pmc.ncbi.nlm.nih.gov/articles/PMC7492283/
polyK100 | KKKKKKKKKKKKKKKKKKKKKKKKKKKKKKKKKKKKKKKKKKKKKKKKKKKKKKKKKKKKKKKKKKKKKKKKKKKKKKKKKKKKKKKKKKKKKKKKKKKK | 6mM | NA | 10mM Tris, pH 7.4 | UTP | Y | https://pmc.ncbi.nlm.nih.gov/articles/PMC7492283/
polyR10 | RRRRRRRRRR | 6mM | NA | 10mM Tris, pH 7.4 | UTP | Y | https://pmc.ncbi.nlm.nih.gov/articles/PMC7492283/
polyR50 | RRRRRRRRRRRRRRRRRRRRRRRRRRRRRRRRRRRRRRRRRRRRRRRRRR | 6mM | NA | 10mM Tris, pH 7.4 | UTP | Y | https://pmc.ncbi.nlm.nih.gov/articles/PMC7492283/
polyR10 | RRRRRRRRRR | 6mM | NA | 10mM Tris, pH 7.4 | UDP | Y | https://pmc.ncbi.nlm.nih.gov/articles/PMC7492283/
polyR50 | RRRRRRRRRRRRRRRRRRRRRRRRRRRRRRRRRRRRRRRRRRRRRRRRRR | 6mM | NA | 10mM Tris, pH 7.4 | UDP | Y | https://pmc.ncbi.nlm.nih.gov/articles/PMC7492283/
polyR100 | RRRRRRRRRRRRRRRRRRRRRRRRRRRRRRRRRRRRRRRRRRRRRRRRRRRRRRRRRRRRRRRRRRRRRRRRRRRRRRRRRRRRRRRRRRRRRRRRRRRR | 6mM | NA | 10mM Tris, pH 7.4 | UDP | Y | https://pmc.ncbi.nlm.nih.gov/articles/PMC7492283/
(Gly)10 | GGGGGGGGGG | 2mM | 37 | 20mM sodium phosphate, pH 7.4, 10% PEG-8000 | None | Y | https://www.nature.com/articles/s41467-020-18224-y
(Val)10 | VVVVVVVVVV | 1mM | 37 | 20mM sodium phosphate, pH 7.4, 10% PEG-8000 | None | Y | https://www.nature.com/articles/s41467-020-18224-y
(Arg)10 | RRRRRRRRRR | 2mM | 37 | 20mM sodium phosphate, pH 7.4, 10% PEG-8000, 4M NaCl | None | Y | https://www.nature.com/articles/s41467-020-18224-y
(Asp)10 | DDDDDDDDDD | 8mM | 37 | 20mM sodium phosphate, pH 7.4, 10% PEG-8000, 4M NaCl | None | Y | https://www.nature.com/articles/s41467-020-18224-y
(Gly)5 | GGGGG | 40mM | 37 | 20mM sodium phosphate, pH 7.4, 10% PEG-8000 | None | Y | https://www.nature.com/articles/s41467-020-18224-y
(Gly)6 | GGGGGG | 25mM | 37 | 20mM sodium phosphate, pH 7.4, 10% PEG-8000 | None | Y | https://www.nature.com/articles/s41467-020-18224-y
(Gly)7 | GGGGGGG | 20mM | 37 | 20mM sodium phosphate, pH 7.4, 10% PEG-8000 | None | Y | https://www.nature.com/articles/s41467-020-18224-y
(Gly)8 | GGGGGGGG | 12mM | 37 | 20mM sodium phosphate, pH 7.4, 10% PEG-8000 | None | Y | https://www.nature.com/articles/s41467-020-18224-y
(Gly)9 | GGGGGGGGG | 8mM | 37 | 20mM sodium phosphate, pH 7.4, 10% PEG-8000 | None | Y | https://www.nature.com/articles/s41467-020-18224-y
(Arg)10 | RRRRRRRRRR | 0.75mM | 37 | 20mM sodium phosphate, pH 7.4, 10% PEG-8000 | (Asp)10 | Y | https://www.nature.com/articles/s41467-020-18224-y
(Asp)10 | DDDDDDDDDD | 0.75mM | 37 | 20mM sodium phosphate, pH 7.4, 10% PEG-8000 | (Arg)10 | Y | https://www.nature.com/articles/s41467-020-18224-y
GY23 | GHGLYGAGFAGHGLHGFAGHGLY | 0.4mg/ml | NA | 50 mM sodium dihydrogen phosphate, pH8, 1M NaCl | None | Y | https://www.nature.com/articles/s42004-023-01094-y
GY23-9F/L | GHGLYGAGLAGHGLHGFAGHGLY | 0.9mg/ml | NA | 50 mM sodium dihydrogen phosphate, pH8, 1M NaCl | None | Y | https://www.nature.com/articles/s42004-023-01094-y
GY23-9F/A | GHGLYGAGAAGHGLHGFAGHGLY | 2mg/ml | NA | 50 mM sodium dihydrogen phosphate, pH8, 1M NaCl | None | Y | https://www.nature.com/articles/s42004-023-01094-y
GY23-7A/F | GHGLYGFGFAGHGLHGFAGHGLY | 0.1mg/ml | NA | 50 mM sodium dihydrogen phosphate, pH8, 1M NaCl | None | Y | https://www.nature.com/articles/s42004-023-01094-y
GY23-7A/F-10A/F | GHGLYGFGFFGHGLHGFAGHGLY | 0.008mg/ml | NA | 50 mM sodium dihydrogen phosphate, pH8, 1M NaCl | None | Y | https://www.nature.com/articles/s42004-023-01094-y
GY23-7A/F-10A/F-18A/F | GHGLYGFGFFGHGLHGFFGHGLY | 0.004mg/ml | NA | 50 mM sodium dihydrogen phosphate, pH8, 1M NaCl | None | Y | https://www.nature.com/articles/s42004-023-01094-y
PR20 | PRPRPRPRPRPRPRPRPRPRPRPRPRPRPRPRPRPRPRPR | 250uM | 0 | 100 mM pH 7 potassium phosphate buffer with 30% v/v PEG 300 | None | Y | https://pubs.rsc.org/en/content/articlelanding/2021/sc/d0sc04993j
WGR-1 | WGRGRGRGWPGVGY | 10mM | RT | Tris, 0.2M NaCl, pH8 | None | Y | https://www.nature.com/articles/s41467-023-36060-8
WGR-3 | WGRGRGRGWPGVGF | 10mM | RT | Tris, 0.2M NaCl, pH8 | None | Y | https://www.nature.com/articles/s41467-023-36060-8
WGR-4 | WGRGRGRGWY | 10mM | RT | Tris, 0.2M NaCl, pH8 | None | Y | https://www.nature.com/articles/s41467-023-36060-8
WGR-5 | WGRGRGWPGVGY | 5mM | RT | Tris, 0.2M NaCl, pH8 | None | Y | https://www.nature.com/articles/s41467-023-36060-8
WGR-1(2) | WGRGRGRGWPGVGY | 0.5mM | NA | 10mmTris-HCl buffer pH7.5 | 0.01mg/ml poly-U | Y | https://onlinelibrary.wiley.com/doi/full/10.1002/smll.202401665
WGR-2 | WGRGRGRGWPGVGF | 0.5mM | NA | 10mmTris-HCl buffer pH7.5 | 0.01mg/ml poly-U | Y | https://onlinelibrary.wiley.com/doi/full/10.1002/smll.202401665
WGR-3(2) | WGRGRGRGWY | 0.5mM | NA | 10mmTris-HCl buffer pH7.5 | 0.01mg/ml poly-U | Y | https://onlinelibrary.wiley.com/doi/full/10.1002/smll.202401665
WGR-4(2) | WGRGRGRGWPGVG | 0.5mM | NA | 10mmTris-HCl buffer pH7.5 | 0.01mg/ml poly-U | Y | https://onlinelibrary.wiley.com/doi/full/10.1002/smll.202401665
WGR-5(2) | GRGRGRGWPGVGY | 0.5mM | NA | 10mmTris-HCl buffer pH7.5 | 0.01mg/ml poly-U | Y | https://onlinelibrary.wiley.com/doi/full/10.1002/smll.202401665
WGR-6 | WGRGRGRGPGVGY | 0.5mM | NA | 10mmTris-HCl buffer pH7.5 | 0.1mg/ml poly-U | Y | https://onlinelibrary.wiley.com/doi/full/10.1002/smll.202401665
WGR-7 | WGRGRGRGAPGVGY | 0.5mM | NA | 10mmTris-HCl buffer pH7.5 | 0.01mg/ml poly-U | Y | https://onlinelibrary.wiley.com/doi/full/10.1002/smll.202401665
WGR-8 | GRGRGRGAPGVGY | 0.5mM | NA | 10mmTris-HCl buffer pH7.5 | 0.1mg/ml poly-U | Y | https://onlinelibrary.wiley.com/doi/full/10.1002/smll.202401665
WGR-9 | GRGRGRAPGVG | 2mM | NA | 10mmTris-HCl buffer pH7.5 | 0.1mg/ml poly-U | Y | https://onlinelibrary.wiley.com/doi/full/10.1002/smll.202401665